## Sheet1
| ASTM_Designation | Type | Fy | Fu | Steel Manual 15th
A36 | ASTM A36 | Carbon | 36 | 58
A53 Gr. B | ASTM A53 Gr. B | Carbon | 35 | 60
A500 Gr. B Round | ASTM A500 Gr. B | Carbon | 42 | 58
A500 Gr. B Rect. | ASTM A500 Gr. B | Carbon | 46 | 58
A500 Gr. C Round | ASTM A500 Gr. C | Carbon | 46 | 62
A500 Gr. C Rect. | ASTM A500 Gr. C | Carbon | 50 | 62
A501 Gr. A | ASTM A501 Gr. A | Carbon | 36 | 58
A501 Gr. B | ASTM A501 Gr. B | Carbon | 50 | 70
A529 Gr. 50 | ASTM A529 Gr. 50 | Carbon | 50 | 65
A529 Gr. 55 | ASTM A529 Gr. 55 | Carbon | 55 | 70
A709 36 | ASTM A709 36 | Carbon | 36 | 58
A1043 36 | ASTM A1043 36 | Carbon | 36 | 58
A1043 50 | ASTM A1043 50 | Carbon | 50 | 65
A1085 Gr. A | ASTM A1085 Gr. A | Carbon | 50 | 65
A572 Gr. 42 | ASTM A572 Gr. 42 | High-Strength Low-Alloy | 42 | 60
A572 Gr. 50 | ASTM A572 Gr. 50 | High-Strength Low-Alloy | 50 | 65
A572 Gr. 55 | ASTM A572 Gr. 55 | High-Strength Low-Alloy | 55 | 70
A572 Gr. 60 | ASTM A572 Gr. 60 | High-Strength Low-Alloy | 60 | 75
A572 Gr. 65 | ASTM A572 Gr. 65 | High-Strength Low-Alloy | 65 | 80
A618 Gr. Ia, Ib & II | ASTM A618 Gr. Ia, Ib & II | High-Strength Low-Alloy | 50 | 70
A618 Gr. III | ASTM A618 Gr. III | High-Strength Low-Alloy | 50 | 65
A709 50 | ASTM A709 50 | High-Strength Low-Alloy | 50 | 65
A709 50S | ASTM A709 50S | High-Strength Low-Alloy | 50 | 65
A709 50W | ASTM A709 50W | High-Strength Low-Alloy | 50 | 70
A913 50 | ASTM A913 50 | High-Strength Low-Alloy | 50 | 65
A913 60 | ASTM A913 60 | High-Strength Low-Alloy | 60 | 75
A913 65 | ASTM A913 65 | High-Strength Low-Alloy | 65 | 80
A913 70 | ASTM A913 70 | High-Strength Low-Alloy | 70 | 90
A992 | ASTM A992 | High-Strength Low-Alloy | 50 | 65
A1065 Gr. 50 | ASTM A1065 Gr. 50 | High-Strength Low-Alloy | 50 | 60
A588 | ASTM A588 | Corrosion Resistant High-Strength Low-Alloy | 50 | 70
A847 | ASTM A847 | Corrosion Resistant High-Strength Low-Alloy | 50 | 70
A1065 Gr. 50W | ASTM A1065 Gr. 50W | Corrosion Resistant High-Strength Low-Alloy | 50 | 70
[6 empty] | a | Minimum, unless a range is shown.
[6 empty] | b | For wide-flange shapes with flange thickness over 3 in., only the minimum of 58 ksi applies.
[6 empty] | c | For shapes with a flange or leg thickness less than or equal to 1½ in. only. To improve weldability, a maximum carbon equivalent can be specified (per ASTM A529 Supplementary Requirement S78). If desired, maximum tensile stress of 90 ksi can be specified (per ASTM A529 Supplementary Requirement S79).
[6 empty] | d | For shape profiles with a flange width of 6 in. or greater.
[6 empty] | e | For shapes with a flange thickness less than or equal to 2 in. only
[6 empty] | f | ASTM A618 can also be specified as corrosion-resistant; see ASTM A618.
[6 empty] | g | Minimum applies for walls nominally ¾ in. thick and under. For wall thickness over ¾ in., Fy = 46 ksi and Fu = 67 ksi.
[6 empty] | h | If desired, maximum yield stress of 65 ksi and maximum yield-to-tensile strength ratio of 0.85 can be specified (per ASTM A913 Supplementary Requirement S75).
[6 empty] | i | A maximum yield-to-tensile strength ratio of 0.85 and carbon equivalent formula are included as mandatory, and some variation is allowed, including for shapes tested with coupons cut from the web; see ASTM A992. If desired, maximum tensile stress of 90 ksi can be specified (per ASTM A992 Supplementary Requirement S79).
[6 empty] | j | The grades of ASTM A1065 may not be interchanged without approval of the purchaser.
[6 empty] | k | This specification is not a prequalified base metal per AWS D1.1/D1.1M:2015.

## Sheet2
| ASTM_Designation_preferred | ASTM_Designation_applicable | Steel Manual 15th
W | A992 | A36
A529 Gr. 50
A529 Gr. 55
A709 36
A1043 36
A1043 50
A572 Gr. 42
A572 Gr. 50
A572 Gr. 55
A572 Gr. 60
A572 Gr. 65
A709 50
A709 50S
A709 50W
A913 50
A913 60
A913 65
A913 70
A588
M | A36 | A529 Gr. 50
A529 Gr. 55
A709 36
A572 Gr. 42
A572 Gr. 50
A572 Gr. 55
A572 Gr. 60
A572 Gr. 65
A709 50
A709 50S
A709 50W
A913 50
A913 60
A913 65
A913 70
A992
A588
S | A36 | A529 Gr. 50
A529 Gr. 55
A709 36
A572 Gr. 42
A572 Gr. 50
A572 Gr. 55
A572 Gr. 60
A572 Gr. 65
A709 50
A709 50S
A709 50W
A913 50
A913 60
A913 65
A913 70
A992
A588
HP | A572 Gr. 50 | A36
A529 Gr. 50
A529 Gr. 55
A709 36
A572 Gr. 42
A572 Gr. 55
A572 Gr. 60
A572 Gr. 65
A709 50
A709 50S
A709 50W
A913 50
A913 60
A913 65
A913 70
A992
A588
C | A36 | A529 Gr. 50
A529 Gr. 55
A709 36
A572 Gr. 42
A572 Gr. 50
A572 Gr. 55
A572 Gr. 60
A572 Gr. 65
A709 50
A709 50S
A709 50W
A913 50
A913 60
A913 65
A913 70
A992
A588
MC | A36 | A529 Gr. 50
A529 Gr. 55
A709 36
A572 Gr. 42
A572 Gr. 50
A572 Gr. 55
A572 Gr. 60
A572 Gr. 65
A709 50
A709 50S
A709 50W
A913 50
A913 60
A913 65
A913 70
A992
A588
L | A36 | A529 Gr. 50
A529 Gr. 55
A709 36
A572 Gr. 42
A572 Gr. 50
A572 Gr. 55
A572 Gr. 60
A572 Gr. 65
A709 50
A709 50S
A709 50W
A913 50
A913 60
A913 65
A913 70
A992
A588
HSS Rect. | A500 Gr. C Rect. | A500 Gr. B Rect.
A501 Gr. A
A501 Gr. B
A1085 Gr. A
A618 Gr. Ia, Ib & II
A618 Gr. III
A1065 Gr. 50
A847
A1065 Gr. 50W
HSS Round | A500 Gr. C Round | A500 Gr. B Round
A501 Gr. A
A501 Gr. B
A1085 Gr. A
A618 Gr. Ia, Ib & II
A618 Gr. III
A847
Pipe | A53 Gr. B